## Sheet1
Voltage | Dark | 360nm | 410nm | 610nm | 880nm | 950nm | Dark | 360nm | 410nm | 610nm | 880nm | 950nm
V | uA
-10 | -1.16e-05 | -1e-05 | -1.05e-05 | -1.35e-05 | -1.15e-05 | -1.1e-05 | 1.16e-05 | 1e-05 | 1.05e-05 | 1.35e-05 | 1.15e-05 | 1.1e-05
-9.91 | -1.2e-05 | -1.02e-05 | -1.2e-05 | -1.25e-05 | -1.16e-05 | -1.07e-05 | 1.2e-05 | 1.02e-05 | 1.2e-05 | 1.25e-05 | 1.16e-05 | 1.07e-05
-9.81 | -1.2e-05 | -9.94e-06 | -1.24e-05 | -1.22e-05 | -1.17e-05 | -1.06e-05 | 1.2e-05 | 9.94e-06 | 1.24e-05 | 1.22e-05 | 1.17e-05 | 1.06e-05
-9.71 | -1.18e-05 | -9.85e-06 | -1.27e-05 | -1.22e-05 | -1.17e-05 | -1.05e-05 | 1.18e-05 | 9.85e-06 | 1.27e-05 | 1.22e-05 | 1.17e-05 | 1.05e-05
-9.61 | -1.17e-05 | -9.63e-06 | -1.28e-05 | -1.19e-05 | -1.21e-05 | -1.06e-05 | 1.17e-05 | 9.63e-06 | 1.28e-05 | 1.19e-05 | 1.21e-05 | 1.06e-05
-9.5 | -1.14e-05 | -9.38e-06 | -1.26e-05 | -1.17e-05 | -1.2e-05 | -1.04e-05 | 1.14e-05 | 9.38e-06 | 1.26e-05 | 1.17e-05 | 1.2e-05 | 1.04e-05
-9.4 | -1.12e-05 | -9.08e-06 | -1.23e-05 | -1.17e-05 | -1.14e-05 | -1.09e-05 | 1.12e-05 | 9.08e-06 | 1.23e-05 | 1.17e-05 | 1.14e-05 | 1.09e-05
-9.3 | -1.09e-05 | -9.07e-06 | -1.2e-05 | -1.17e-05 | -1.13e-05 | -1.06e-05 | 1.09e-05 | 9.07e-06 | 1.2e-05 | 1.17e-05 | 1.13e-05 | 1.06e-05
-9.2 | -1.07e-05 | -8.86e-06 | -1.13e-05 | -1.17e-05 | -1.1e-05 | -1.06e-05 | 1.07e-05 | 8.86e-06 | 1.13e-05 | 1.17e-05 | 1.1e-05 | 1.06e-05
-9.1 | -1.03e-05 | -8.67e-06 | -1.05e-05 | -1.14e-05 | -1.05e-05 | -1.02e-05 | 1.03e-05 | 8.67e-06 | 1.05e-05 | 1.14e-05 | 1.05e-05 | 1.02e-05
-9 | -9.56e-06 | -8.52e-06 | -1.05e-05 | -1.11e-05 | -1.07e-05 | -9.68e-06 | 9.56e-06 | 8.52e-06 | 1.05e-05 | 1.11e-05 | 1.07e-05 | 9.68e-06
-8.9 | -9.27e-06 | -8.25e-06 | -1.02e-05 | -1.08e-05 | -1.05e-05 | -9.34e-06 | 9.27e-06 | 8.25e-06 | 1.02e-05 | 1.08e-05 | 1.05e-05 | 9.34e-06
-8.8 | -8.76e-06 | -8.07e-06 | -1.01e-05 | -1.01e-05 | -1.02e-05 | -9.08e-06 | 8.76e-06 | 8.07e-06 | 1.01e-05 | 1.01e-05 | 1.02e-05 | 9.08e-06
-8.7 | -8.55e-06 | -8e-06 | -1e-05 | -1e-05 | -9.72e-06 | -9.19e-06 | 8.55e-06 | 8e-06 | 1e-05 | 1e-05 | 9.72e-06 | 9.19e-06
-8.6 | -8.22e-06 | -7.8e-06 | -9.74e-06 | -1.04e-05 | -9.73e-06 | -9.14e-06 | 8.22e-06 | 7.8e-06 | 9.74e-06 | 1.04e-05 | 9.73e-06 | 9.14e-06
-8.5 | -7.96e-06 | -7.55e-06 | -9.74e-06 | -1.03e-05 | -9.55e-06 | -8.98e-06 | 7.96e-06 | 7.55e-06 | 9.74e-06 | 1.03e-05 | 9.55e-06 | 8.98e-06
-8.4 | -7.8e-06 | -7.42e-06 | -9.44e-06 | -1.01e-05 | -9.71e-06 | -8.72e-06 | 7.8e-06 | 7.42e-06 | 9.44e-06 | 1.01e-05 | 9.71e-06 | 8.72e-06
-8.3 | -7.63e-06 | -7.14e-06 | -9.19e-06 | -9.85e-06 | -9.5e-06 | -8.59e-06 | 7.63e-06 | 7.14e-06 | 9.19e-06 | 9.85e-06 | 9.5e-06 | 8.59e-06
-8.2 | -7.42e-06 | -6.83e-06 | -8.97e-06 | -9.39e-06 | -9e-06 | -8.32e-06 | 7.42e-06 | 6.83e-06 | 8.97e-06 | 9.39e-06 | 9e-06 | 8.32e-06
-8.1 | -7.28e-06 | -6.74e-06 | -8.66e-06 | -9.21e-06 | -8.48e-06 | -7.95e-06 | 7.28e-06 | 6.74e-06 | 8.66e-06 | 9.21e-06 | 8.48e-06 | 7.95e-06
-8 | -7.18e-06 | -6.58e-06 | -8.34e-06 | -8.93e-06 | -8.25e-06 | -7.78e-06 | 7.18e-06 | 6.58e-06 | 8.34e-06 | 8.93e-06 | 8.25e-06 | 7.78e-06
-7.9 | -6.92e-06 | -6.42e-06 | -8.15e-06 | -8.5e-06 | -8.34e-06 | -7.41e-06 | 6.92e-06 | 6.42e-06 | 8.15e-06 | 8.5e-06 | 8.34e-06 | 7.41e-06
-7.8 | -6.66e-06 | -6.25e-06 | -7.95e-06 | -8.3e-06 | -7.68e-06 | -7.12e-06 | 6.66e-06 | 6.25e-06 | 7.95e-06 | 8.3e-06 | 7.68e-06 | 7.12e-06
-7.69 | -6.37e-06 | -5.99e-06 | -7.66e-06 | -7.94e-06 | -7.63e-06 | -6.95e-06 | 6.37e-06 | 5.99e-06 | 7.66e-06 | 7.94e-06 | 7.63e-06 | 6.95e-06
-7.59 | -6.14e-06 | -5.93e-06 | -7.23e-06 | -7.7e-06 | -7.22e-06 | -6.69e-06 | 6.14e-06 | 5.93e-06 | 7.23e-06 | 7.7e-06 | 7.22e-06 | 6.69e-06
-7.49 | -6.04e-06 | -5.7e-06 | -6.93e-06 | -7.45e-06 | -6.62e-06 | -6.54e-06 | 6.04e-06 | 5.7e-06 | 6.93e-06 | 7.45e-06 | 6.62e-06 | 6.54e-06
-7.39 | -5.86e-06 | -5.49e-06 | -6.71e-06 | -7.04e-06 | -6.46e-06 | -6.31e-06 | 5.86e-06 | 5.49e-06 | 6.71e-06 | 7.04e-06 | 6.46e-06 | 6.31e-06
-7.29 | -5.67e-06 | -5.31e-06 | -6.43e-06 | -6.57e-06 | -6.21e-06 | -6.05e-06 | 5.67e-06 | 5.31e-06 | 6.43e-06 | 6.57e-06 | 6.21e-06 | 6.05e-06
-7.19 | -5.51e-06 | -5.16e-06 | -6.06e-06 | -6.37e-06 | -5.92e-06 | -5.74e-06 | 5.51e-06 | 5.16e-06 | 6.06e-06 | 6.37e-06 | 5.92e-06 | 5.74e-06
-7.09 | -5.27e-06 | -5.01e-06 | -5.81e-06 | -5.88e-06 | -5.74e-06 | -5.55e-06 | 5.27e-06 | 5.01e-06 | 5.81e-06 | 5.88e-06 | 5.74e-06 | 5.55e-06
-6.99 | -5.08e-06 | -4.59e-06 | -5.63e-06 | -5.59e-06 | -5.74e-06 | -5.39e-06 | 5.08e-06 | 4.59e-06 | 5.63e-06 | 5.59e-06 | 5.74e-06 | 5.39e-06
-6.89 | -4.91e-06 | -4.78e-06 | -5.43e-06 | -5.31e-06 | -5.47e-06 | -5.16e-06 | 4.91e-06 | 4.78e-06 | 5.43e-06 | 5.31e-06 | 5.47e-06 | 5.16e-06
-6.79 | -4.69e-06 | -4.62e-06 | -5.17e-06 | -5.08e-06 | -5.29e-06 | -5e-06 | 4.69e-06 | 4.62e-06 | 5.17e-06 | 5.08e-06 | 5.29e-06 | 5e-06
-6.69 | -4.49e-06 | -4.36e-06 | -4.97e-06 | -5e-06 | -5.15e-06 | -4.75e-06 | 4.49e-06 | 4.36e-06 | 4.97e-06 | 5e-06 | 5.15e-06 | 4.75e-06
-6.59 | -4.36e-06 | -4.21e-06 | -4.68e-06 | -4.64e-06 | -4.94e-06 | -4.51e-06 | 4.36e-06 | 4.21e-06 | 4.68e-06 | 4.64e-06 | 4.94e-06 | 4.51e-06
-6.49 | -4.28e-06 | -3.99e-06 | -4.51e-06 | -4.22e-06 | -4.6e-06 | -4.22e-06 | 4.28e-06 | 3.99e-06 | 4.51e-06 | 4.22e-06 | 4.6e-06 | 4.22e-06
-6.39 | -4.12e-06 | -3.86e-06 | -4.28e-06 | -3.9e-06 | -4.31e-06 | -4.19e-06 | 4.12e-06 | 3.86e-06 | 4.28e-06 | 3.9e-06 | 4.31e-06 | 4.19e-06
-6.29 | -3.92e-06 | -3.67e-06 | -4.08e-06 | -3.75e-06 | -4.15e-06 | -3.91e-06 | 3.92e-06 | 3.67e-06 | 4.08e-06 | 3.75e-06 | 4.15e-06 | 3.91e-06
-6.19 | -3.71e-06 | -3.46e-06 | -3.87e-06 | -3.6e-06 | -3.95e-06 | -3.85e-06 | 3.71e-06 | 3.46e-06 | 3.87e-06 | 3.6e-06 | 3.95e-06 | 3.85e-06
-6.09 | -3.52e-06 | -3.31e-06 | -3.58e-06 | -3.44e-06 | -3.8e-06 | -3.56e-06 | 3.52e-06 | 3.31e-06 | 3.58e-06 | 3.44e-06 | 3.8e-06 | 3.56e-06
-5.98 | -3.34e-06 | -3.12e-06 | -3.35e-06 | -3.3e-06 | -3.59e-06 | -3.33e-06 | 3.34e-06 | 3.12e-06 | 3.35e-06 | 3.3e-06 | 3.59e-06 | 3.33e-06
-5.88 | -3.22e-06 | -2.97e-06 | -3.1e-06 | -3.18e-06 | -3.31e-06 | -3.25e-06 | 3.22e-06 | 2.97e-06 | 3.1e-06 | 3.18e-06 | 3.31e-06 | 3.25e-06
-5.78 | -3.05e-06 | -2.79e-06 | -2.97e-06 | -3.03e-06 | -3.15e-06 | -3.12e-06 | 3.05e-06 | 2.79e-06 | 2.97e-06 | 3.03e-06 | 3.15e-06 | 3.12e-06
-5.68 | -2.87e-06 | -2.7e-06 | -2.85e-06 | -2.82e-06 | -2.96e-06 | -2.97e-06 | 2.87e-06 | 2.7e-06 | 2.85e-06 | 2.82e-06 | 2.96e-06 | 2.97e-06
-5.58 | -2.73e-06 | -2.49e-06 | -2.7e-06 | -2.65e-06 | -2.83e-06 | -2.78e-06 | 2.73e-06 | 2.49e-06 | 2.7e-06 | 2.65e-06 | 2.83e-06 | 2.78e-06
-5.48 | -2.56e-06 | -2.27e-06 | -2.53e-06 | -2.49e-06 | -2.66e-06 | -2.66e-06 | 2.56e-06 | 2.27e-06 | 2.53e-06 | 2.49e-06 | 2.66e-06 | 2.66e-06
-5.38 | -2.37e-06 | -2.21e-06 | -2.38e-06 | -2.25e-06 | -2.51e-06 | -2.34e-06 | 2.37e-06 | 2.21e-06 | 2.38e-06 | 2.25e-06 | 2.51e-06 | 2.34e-06
-5.28 | -2.19e-06 | -1.97e-06 | -2.24e-06 | -2.16e-06 | -2.36e-06 | -2.18e-06 | 2.19e-06 | 1.97e-06 | 2.24e-06 | 2.16e-06 | 2.36e-06 | 2.18e-06
-5.18 | -2.07e-06 | -1.89e-06 | -2.09e-06 | -1.88e-06 | -2.21e-06 | -2.04e-06 | 2.07e-06 | 1.89e-06 | 2.09e-06 | 1.88e-06 | 2.21e-06 | 2.04e-06
-5.08 | -1.94e-06 | -1.74e-06 | -1.78e-06 | -1.87e-06 | -2.06e-06 | -1.95e-06 | 1.94e-06 | 1.74e-06 | 1.78e-06 | 1.87e-06 | 2.06e-06 | 1.95e-06
-4.98 | -1.8e-06 | -1.54e-06 | -1.69e-06 | -1.73e-06 | -1.92e-06 | -1.68e-06 | 1.8e-06 | 1.54e-06 | 1.69e-06 | 1.73e-06 | 1.92e-06 | 1.68e-06
-4.88 | -1.68e-06 | -1.47e-06 | -1.55e-06 | -1.5e-06 | -1.8e-06 | -1.56e-06 | 1.68e-06 | 1.47e-06 | 1.55e-06 | 1.5e-06 | 1.8e-06 | 1.56e-06
-4.78 | -1.57e-06 | -1.38e-06 | -1.42e-06 | -1.36e-06 | -1.67e-06 | -1.47e-06 | 1.57e-06 | 1.38e-06 | 1.42e-06 | 1.36e-06 | 1.67e-06 | 1.47e-06
-4.68 | -1.38e-06 | -1.2e-06 | -1.36e-06 | -1.24e-06 | -1.42e-06 | -1.34e-06 | 1.38e-06 | 1.2e-06 | 1.36e-06 | 1.24e-06 | 1.42e-06 | 1.34e-06
-4.58 | -1.24e-06 | -1.1e-06 | -1.15e-06 | -1.09e-06 | -1.35e-06 | -1.22e-06 | 1.24e-06 | 1.1e-06 | 1.15e-06 | 1.09e-06 | 1.35e-06 | 1.22e-06
-4.48 | -1.13e-06 | -9.93e-07 | -1.01e-06 | -9.99e-07 | -1.25e-06 | -1.09e-06 | 1.13e-06 | 9.93e-07 | 1.01e-06 | 9.99e-07 | 1.25e-06 | 1.09e-06
-4.38 | -1.01e-06 | -8.95e-07 | -9.77e-07 | -9e-07 | -1.13e-06 | -8.49e-07 | 1.01e-06 | 8.95e-07 | 9.77e-07 | 9e-07 | 1.13e-06 | 8.49e-07
-4.27 | -8.94e-07 | -7.8e-07 | -8.04e-07 | -7.92e-07 | -1.02e-06 | -8.96e-07 | 8.94e-07 | 7.8e-07 | 8.04e-07 | 7.92e-07 | 1.02e-06 | 8.96e-07
-4.17 | -7.95e-07 | -6.14e-07 | -6.82e-07 | -7.21e-07 | -8.55e-07 | -7.5e-07 | 7.95e-07 | 6.14e-07 | 6.82e-07 | 7.21e-07 | 8.55e-07 | 7.5e-07
-4.07 | -7e-07 | -5.56e-07 | -6.23e-07 | -6.25e-07 | -7.91e-07 | -6.24e-07 | 7e-07 | 5.56e-07 | 6.23e-07 | 6.25e-07 | 7.91e-07 | 6.24e-07
-3.97 | -5.99e-07 | -4.98e-07 | -5.62e-07 | -5.43e-07 | -7.14e-07 | -5.23e-07 | 5.99e-07 | 4.98e-07 | 5.62e-07 | 5.43e-07 | 7.14e-07 | 5.23e-07
-3.87 | -5.08e-07 | -4.22e-07 | -5.02e-07 | -4.65e-07 | -6.04e-07 | -5.14e-07 | 5.08e-07 | 4.22e-07 | 5.02e-07 | 4.65e-07 | 6.04e-07 | 5.14e-07
-3.77 | -4.2e-07 | -3.58e-07 | -4.22e-07 | -4.04e-07 | -5.23e-07 | -4.26e-07 | 4.2e-07 | 3.58e-07 | 4.22e-07 | 4.04e-07 | 5.23e-07 | 4.26e-07
-3.67 | -3.61e-07 | -3.09e-07 | -3.48e-07 | -3.44e-07 | -4.52e-07 | -3.62e-07 | 3.61e-07 | 3.09e-07 | 3.48e-07 | 3.44e-07 | 4.52e-07 | 3.62e-07
-3.57 | -3.09e-07 | -2.83e-07 | -2.99e-07 | -2.78e-07 | -3.97e-07 | -3.16e-07 | 3.09e-07 | 2.83e-07 | 2.99e-07 | 2.78e-07 | 3.97e-07 | 3.16e-07
-3.47 | -2.53e-07 | -2.32e-07 | -2.46e-07 | -2.34e-07 | -3.29e-07 | -2.5e-07 | 2.53e-07 | 2.32e-07 | 2.46e-07 | 2.34e-07 | 3.29e-07 | 2.5e-07
-3.37 | -2.17e-07 | -1.88e-07 | -2.07e-07 | -2.02e-07 | -2.83e-07 | -2.1e-07 | 2.17e-07 | 1.88e-07 | 2.07e-07 | 2.02e-07 | 2.83e-07 | 2.1e-07
-3.27 | -1.82e-07 | -1.56e-07 | -1.76e-07 | -1.65e-07 | -2.52e-07 | -2.2e-07 | 1.82e-07 | 1.56e-07 | 1.76e-07 | 1.65e-07 | 2.52e-07 | 2.2e-07
-3.17 | -1.47e-07 | -1.23e-07 | -1.4e-07 | -1.41e-07 | -2.1e-07 | -1.65e-07 | 1.47e-07 | 1.23e-07 | 1.4e-07 | 1.41e-07 | 2.1e-07 | 1.65e-07
-3.07 | -1.23e-07 | -1.06e-07 | -1.11e-07 | -1.11e-07 | -2.06e-07 | -1.34e-07 | 1.23e-07 | 1.06e-07 | 1.11e-07 | 1.11e-07 | 2.06e-07 | 1.34e-07
-2.97 | -3.65e-08 | -2.13e-08 | -3.68e-08 | -4.09e-08 | -1.97e-07 | -1.18e-07 | 3.65e-08 | 2.13e-08 | 3.68e-08 | 4.09e-08 | 1.97e-07 | 1.18e-07
-2.87 | -2.74e-08 | -1.38e-08 | -2.6e-08 | -3.07e-08 | -1.83e-07 | -1.14e-07 | 2.74e-08 | 1.38e-08 | 2.6e-08 | 3.07e-08 | 1.83e-07 | 1.14e-07
-2.77 | -1.77e-08 | -9.3e-09 | -1.74e-08 | -2.26e-08 | -1.91e-07 | -1.92e-08 | 1.77e-08 | 9.3e-09 | 1.74e-08 | 2.26e-08 | 1.91e-07 | 1.92e-08
-2.67 | -7.58e-09 | -5.76e-09 | -8.63e-09 | -1.6e-08 | -1.49e-07 | -1.51e-08 | 7.58e-09 | 5.76e-09 | 8.63e-09 | 1.6e-08 | 1.49e-07 | 1.51e-08
-2.57 | -2.25e-09 | -1.31e-10 | -6.49e-09 | -6.71e-09 | 3.73e-07 | -1.23e-08 | 2.25e-09 | 1.31e-10 | 6.49e-09 | 6.71e-09 | 3.73e-07 | 1.23e-08
-2.46 | 1.27e-09 | 1.37e-09 | 9.54e-10 | -1.85e-09 | -1.71e-07 | -4.84e-09 | 1.27e-09 | 1.37e-09 | 9.54e-10 | 1.85e-09 | 1.71e-07 | 4.84e-09
-2.36 | 4.88e-09 | 3.25e-09 | 2.61e-09 | 8.57e-10 | -1.49e-07 | -9.08e-09 | 4.88e-09 | 3.25e-09 | 2.61e-09 | 8.57e-10 | 1.49e-07 | 9.08e-09
-2.26 | 6.54e-09 | 4.49e-09 | 4.72e-09 | 2.83e-09 | -1.5e-07 | 6.22e-10 | 6.54e-09 | 4.49e-09 | 4.72e-09 | 2.83e-09 | 1.5e-07 | 6.22e-10
-2.16 | 6.68e-09 | 6.02e-09 | 4.28e-09 | 5.25e-09 | 7.31e-09 | -3.19e-09 | 6.68e-09 | 6.02e-09 | 4.28e-09 | 5.25e-09 | 7.31e-09 | 3.19e-09
-2.06 | 9.06e-09 | -1.2e-08 | 6.1e-09 | 6.93e-09 | 6.96e-09 | 2.86e-09 | 9.06e-09 | 1.2e-08 | 6.1e-09 | 6.93e-09 | 6.96e-09 | 2.86e-09
-1.96 | 9.81e-09 | 8.13e-09 | 6.74e-09 | 7.13e-09 | 8.38e-09 | 6.75e-10 | 9.81e-09 | 8.13e-09 | 6.74e-09 | 7.13e-09 | 8.38e-09 | 6.75e-10
-1.86 | 1.1e-08 | 8.12e-09 | 7.57e-09 | 7.06e-09 | 7.6e-09 | 5.94e-09 | 1.1e-08 | 8.12e-09 | 7.57e-09 | 7.06e-09 | 7.6e-09 | 5.94e-09
-1.76 | 4.95e-09 | 8.41e-09 | 8.05e-09 | 7.83e-09 | 7.42e-09 | 5.38e-09 | 4.95e-09 | 8.41e-09 | 8.05e-09 | 7.83e-09 | 7.42e-09 | 5.38e-09
-1.66 | 1.51e-08 | 8.71e-09 | 7.88e-09 | 8.14e-09 | 7.75e-09 | 6.04e-09 | 1.51e-08 | 8.71e-09 | 7.88e-09 | 8.14e-09 | 7.75e-09 | 6.04e-09
-1.56 | 1.09e-08 | 8.75e-09 | 8.2e-09 | 8.41e-09 | 7.14e-09 | 7.34e-09 | 1.09e-08 | 8.75e-09 | 8.2e-09 | 8.41e-09 | 7.14e-09 | 7.34e-09
-1.46 | 1.1e-08 | 7.14e-09 | 8.69e-09 | 8.9e-09 | 7.73e-09 | 7.92e-09 | 1.1e-08 | 7.14e-09 | 8.69e-09 | 8.9e-09 | 7.73e-09 | 7.92e-09
-1.36 | 9.79e-09 | 9.05e-09 | 8.58e-09 | 8.02e-09 | 7.97e-09 | 8.6e-09 | 9.79e-09 | 9.05e-09 | 8.58e-09 | 8.02e-09 | 7.97e-09 | 8.6e-09
-1.26 | 1.1e-08 | 7.86e-09 | 8.61e-09 | 8.6e-09 | 8.14e-09 | 7.74e-09 | 1.1e-08 | 7.86e-09 | 8.61e-09 | 8.6e-09 | 8.14e-09 | 7.74e-09
-1.16 | 1.15e-08 | 8.06e-09 | 8.45e-09 | 7.98e-09 | 8.57e-09 | 7.16e-09 | 1.15e-08 | 8.06e-09 | 8.45e-09 | 7.98e-09 | 8.57e-09 | 7.16e-09
-1.06 | 1.21e-08 | 9.17e-09 | 8.28e-09 | 1.26e-08 | 7.97e-09 | 8.6e-09 | 1.21e-08 | 9.17e-09 | 8.28e-09 | 1.26e-08 | 7.97e-09 | 8.6e-09
-0.956 | 9.39e-09 | 8.76e-09 | 7.79e-09 | 7.62e-09 | 8e-09 | 4.36e-09 | 9.39e-09 | 8.76e-09 | 7.79e-09 | 7.62e-09 | 8e-09 | 4.36e-09
-0.855 | 1.14e-08 | 8.34e-09 | 8.33e-09 | 7.28e-09 | 8.32e-09 | 7.94e-09 | 1.14e-08 | 8.34e-09 | 8.33e-09 | 7.28e-09 | 8.32e-09 | 7.94e-09
-0.754 | 1.16e-08 | 8.54e-09 | 8.46e-09 | 8.32e-09 | 8.29e-09 | 7.61e-09 | 1.16e-08 | 8.54e-09 | 8.46e-09 | 8.32e-09 | 8.29e-09 | 7.61e-09
-0.654 | 1.13e-08 | 8.33e-09 | 9.19e-09 | 8.39e-09 | 8.28e-09 | 1.27e-08 | 1.13e-08 | 8.33e-09 | 9.19e-09 | 8.39e-09 | 8.28e-09 | 1.27e-08
-0.553 | 9.94e-09 | 8.41e-09 | 9.66e-09 | 8.06e-09 | 7.37e-09 | 8.44e-09 | 9.94e-09 | 8.41e-09 | 9.66e-09 | 8.06e-09 | 7.37e-09 | 8.44e-09
-0.453 | 1.15e-08 | 6.57e-09 | 8.73e-09 | 8.13e-09 | 8.42e-09 | 5.73e-09 | 1.15e-08 | 6.57e-09 | 8.73e-09 | 8.13e-09 | 8.42e-09 | 5.73e-09
-0.352 | 1.13e-08 | 7.59e-09 | 8.4e-09 | 8.14e-09 | 7.63e-09 | 7.82e-09 | 1.13e-08 | 7.59e-09 | 8.4e-09 | 8.14e-09 | 7.63e-09 | 7.82e-09
-0.251 | 1.16e-08 | 1.16e-08 | 8.89e-09 | 8.45e-09 | 7.64e-09 | 1.04e-08 | 1.16e-08 | 1.16e-08 | 8.89e-09 | 8.45e-09 | 7.64e-09 | 1.04e-08
-0.151 | 8.99e-09 | 1.32e-08 | 8.08e-09 | 8.25e-09 | 7.98e-09 | 9.68e-09 | 8.99e-09 | 1.32e-08 | 8.08e-09 | 8.25e-09 | 7.98e-09 | 9.68e-09
-0.0503 | 1.17e-08 | 5.8e-09 | 8.1e-09 | 8.5e-09 | 8.89e-09 | 1.06e-08 | 1.17e-08 | 5.8e-09 | 8.1e-09 | 8.5e-09 | 8.89e-09 | 1.06e-08
0.0503 | 9.78e-09 | 7.95e-09 | 7.64e-09 | 8.09e-09 | 9.29e-09 | 1.25e-08 | 9.78e-09 | 7.95e-09 | 7.64e-09 | 8.09e-09 | 9.29e-09 | 1.25e-08
0.151 | 1.16e-08 | 8.4e-09 | 8.12e-09 | 7.6e-09 | 8.14e-09 | 1.11e-08 | 1.16e-08 | 8.4e-09 | 8.12e-09 | 7.6e-09 | 8.14e-09 | 1.11e-08
0.251 | 1.04e-08 | 6.96e-09 | 8.18e-09 | 7.98e-09 | 7.75e-09 | 8.45e-09 | 1.04e-08 | 6.96e-09 | 8.18e-09 | 7.98e-09 | 7.75e-09 | 8.45e-09
0.352 | 1.15e-08 | 8.67e-09 | 8.21e-09 | 8.2e-09 | 8.82e-09 | 1.29e-08 | 1.15e-08 | 8.67e-09 | 8.21e-09 | 8.2e-09 | 8.82e-09 | 1.29e-08
0.453 | 1.04e-08 | 7.22e-09 | 8.28e-09 | 8.82e-09 | 8.54e-09 | 9.12e-09 | 1.04e-08 | 7.22e-09 | 8.28e-09 | 8.82e-09 | 8.54e-09 | 9.12e-09
0.553 | 1.18e-08 | 8.37e-09 | 8.8e-09 | 1.04e-08 | 8.35e-09 | 1.79e-08 | 1.18e-08 | 8.37e-09 | 8.8e-09 | 1.04e-08 | 8.35e-09 | 1.79e-08
0.654 | 9.44e-09 | 9.07e-09 | 7.14e-09 | 1.27e-08 | 8.8e-09 | 8.71e-09 | 9.44e-09 | 9.07e-09 | 7.14e-09 | 1.27e-08 | 8.8e-09 | 8.71e-09
0.754 | 1.21e-08 | 8.39e-09 | 9.08e-09 | 1.59e-08 | 9.71e-09 | 1.86e-08 | 1.21e-08 | 8.39e-09 | 9.08e-09 | 1.59e-08 | 9.71e-09 | 1.86e-08
0.855 | 1.22e-08 | 8.51e-09 | 9.02e-09 | 2.11e-08 | 1.16e-08 | 2.07e-08 | 1.22e-08 | 8.51e-09 | 9.02e-09 | 2.11e-08 | 1.16e-08 | 2.07e-08
0.956 | 1.3e-08 | 7.9e-09 | 9.55e-09 | 2.43e-08 | 1.42e-08 | 2.71e-08 | 1.3e-08 | 7.9e-09 | 9.55e-09 | 2.43e-08 | 1.42e-08 | 2.71e-08
1.06 | 1.28e-08 | 1.15e-08 | 1.04e-08 | 3.1e-08 | 1.76e-08 | 2.6e-08 | 1.28e-08 | 1.15e-08 | 1.04e-08 | 3.1e-08 | 1.76e-08 | 2.6e-08
1.16 | 1.62e-08 | 1.27e-08 | 1.17e-08 | 4.03e-08 | 2.24e-08 | 2.29e-08 | 1.62e-08 | 1.27e-08 | 1.17e-08 | 4.03e-08 | 2.24e-08 | 2.29e-08
1.26 | 1.78e-08 | 1.62e-08 | 1.56e-08 | 5.25e-08 | 2.95e-08 | 2.92e-08 | 1.78e-08 | 1.62e-08 | 1.56e-08 | 5.25e-08 | 2.95e-08 | 2.92e-08
1.36 | 2.09e-08 | 1.52e-08 | 1.59e-08 | 6.48e-08 | 3.83e-08 | 3.53e-08 | 2.09e-08 | 1.52e-08 | 1.59e-08 | 6.48e-08 | 3.83e-08 | 3.53e-08
1.46 | 2.27e-08 | 2.34e-08 | 1.97e-08 | 7.51e-08 | 4.72e-08 | 3.36e-08 | 2.27e-08 | 2.34e-08 | 1.97e-08 | 7.51e-08 | 4.72e-08 | 3.36e-08
1.56 | 2.76e-08 | 2.5e-08 | 1.89e-08 | 8.93e-08 | 6.21e-08 | 5.01e-08 | 2.76e-08 | 2.5e-08 | 1.89e-08 | 8.93e-08 | 6.21e-08 | 5.01e-08
1.66 | 3.21e-08 | 2.83e-08 | 2.86e-08 | 2.41e-07 | 7.86e-08 | 5.72e-08 | 3.21e-08 | 2.83e-08 | 2.86e-08 | 2.41e-07 | 7.86e-08 | 5.72e-08
1.76 | 3.81e-08 | 3.18e-08 | 3.6e-08 | 2.82e-07 | 9.24e-08 | 8.31e-08 | 3.81e-08 | 3.18e-08 | 3.6e-08 | 2.82e-07 | 9.24e-08 | 8.31e-08
1.86 | 4.64e-08 | 3.91e-08 | 4.46e-08 | 3.38e-07 | 2.45e-07 | 2.97e-07 | 4.64e-08 | 3.91e-08 | 4.46e-08 | 3.38e-07 | 2.45e-07 | 2.97e-07
1.96 | 5.26e-08 | 4.77e-08 | 5.35e-08 | 4.31e-07 | 3.32e-07 | 3.82e-07 | 5.26e-08 | 4.77e-08 | 5.35e-08 | 4.31e-07 | 3.32e-07 | 3.82e-07
2.06 | 6.16e-08 | 5.42e-08 | 6.28e-08 | 4.95e-07 | 4.01e-07 | 4.46e-07 | 6.16e-08 | 5.42e-08 | 6.28e-08 | 4.95e-07 | 4.01e-07 | 4.46e-07
2.16 | 7.23e-08 | 6.39e-08 | 7.4e-08 | 5.71e-07 | 4.66e-07 | 5.5e-07 | 7.23e-08 | 6.39e-08 | 7.4e-08 | 5.71e-07 | 4.66e-07 | 5.5e-07
2.26 | 9.16e-08 | 7.52e-08 | 8.3e-08 | 6.55e-07 | 6.09e-07 | 6.28e-07 | 9.16e-08 | 7.52e-08 | 8.3e-08 | 6.55e-07 | 6.09e-07 | 6.28e-07
2.36 | 2.15e-07 | 8.51e-08 | 9.51e-08 | 7.42e-07 | 7.28e-07 | 8.05e-07 | 2.15e-07 | 8.51e-08 | 9.51e-08 | 7.42e-07 | 7.28e-07 | 8.05e-07
2.46 | 2.44e-07 | 9.24e-08 | 2.39e-07 | 8.36e-07 | 8.27e-07 | 9.41e-07 | 2.44e-07 | 9.24e-08 | 2.39e-07 | 8.36e-07 | 8.27e-07 | 9.41e-07
2.57 | 2.8e-07 | 9.88e-08 | 2.75e-07 | 9.24e-07 | 9.55e-07 | 9.87e-07 | 2.8e-07 | 9.88e-08 | 2.75e-07 | 9.24e-07 | 9.55e-07 | 9.87e-07
2.67 | 3.19e-07 | 2.93e-07 | 3.1e-07 | 1.02e-06 | 1.07e-06 | 1.22e-06 | 3.19e-07 | 2.93e-07 | 3.1e-07 | 1.02e-06 | 1.07e-06 | 1.22e-06
2.77 | 3.52e-07 | 3.31e-07 | 3.4e-07 | 1.12e-06 | 1.19e-06 | 1.38e-06 | 3.52e-07 | 3.31e-07 | 3.4e-07 | 1.12e-06 | 1.19e-06 | 1.38e-06
2.87 | 3.86e-07 | 3.52e-07 | 3.71e-07 | 1.22e-06 | 1.29e-06 | 1.43e-06 | 3.86e-07 | 3.52e-07 | 3.71e-07 | 1.22e-06 | 1.29e-06 | 1.43e-06
2.97 | 4.27e-07 | 3.82e-07 | 4.05e-07 | 1.32e-06 | 1.43e-06 | 1.6e-06 | 4.27e-07 | 3.82e-07 | 4.05e-07 | 1.32e-06 | 1.43e-06 | 1.6e-06
3.07 | 4.56e-07 | 4.11e-07 | 4.35e-07 | 1.44e-06 | 1.51e-06 | 1.74e-06 | 4.56e-07 | 4.11e-07 | 4.35e-07 | 1.44e-06 | 1.51e-06 | 1.74e-06
3.17 | 4.82e-07 | 4.25e-07 | 4.6e-07 | 1.56e-06 | 1.66e-06 | 1.94e-06 | 4.82e-07 | 4.25e-07 | 4.6e-07 | 1.56e-06 | 1.66e-06 | 1.94e-06
3.27 | 5.02e-07 | 4.45e-07 | 4.8e-07 | 1.65e-06 | 1.78e-06 | 2.09e-06 | 5.02e-07 | 4.45e-07 | 4.8e-07 | 1.65e-06 | 1.78e-06 | 2.09e-06
3.37 | 5.22e-07 | 4.61e-07 | 4.98e-07 | 2.08e-06 | 1.92e-06 | 2.26e-06 | 5.22e-07 | 4.61e-07 | 4.98e-07 | 2.08e-06 | 1.92e-06 | 2.26e-06
3.47 | 5.34e-07 | 4.66e-07 | 5.16e-07 | 2.24e-06 | 2.06e-06 | 2.38e-06 | 5.34e-07 | 4.66e-07 | 5.16e-07 | 2.24e-06 | 2.06e-06 | 2.38e-06
3.57 | 5.45e-07 | 4.72e-07 | 5.26e-07 | 2.34e-06 | 2.18e-06 | 2.64e-06 | 5.45e-07 | 4.72e-07 | 5.26e-07 | 2.34e-06 | 2.18e-06 | 2.64e-06
3.67 | 5.54e-07 | 4.78e-07 | 5.34e-07 | 2.48e-06 | 2.33e-06 | 2.64e-06 | 5.54e-07 | 4.78e-07 | 5.34e-07 | 2.48e-06 | 2.33e-06 | 2.64e-06
3.77 | 5.58e-07 | 4.85e-07 | 5.34e-07 | 2.61e-06 | 2.49e-06 | 2.97e-06 | 5.58e-07 | 4.85e-07 | 5.34e-07 | 2.61e-06 | 2.49e-06 | 2.97e-06
3.87 | 5.61e-07 | 4.92e-07 | 5.4e-07 | 2.71e-06 | 2.61e-06 | 2.96e-06 | 5.61e-07 | 4.92e-07 | 5.4e-07 | 2.71e-06 | 2.61e-06 | 2.96e-06
3.97 | 5.63e-07 | 4.95e-07 | 5.38e-07 | 2.82e-06 | 2.78e-06 | 3.24e-06 | 5.63e-07 | 4.95e-07 | 5.38e-07 | 2.82e-06 | 2.78e-06 | 3.24e-06
4.07 | 5.67e-07 | 5.01e-07 | 5.4e-07 | 2.92e-06 | 2.88e-06 | 3.17e-06 | 5.67e-07 | 5.01e-07 | 5.4e-07 | 2.92e-06 | 2.88e-06 | 3.17e-06
4.17 | 5.67e-07 | 5.01e-07 | 5.38e-07 | 2.99e-06 | 3.03e-06 | 3.51e-06 | 5.67e-07 | 5.01e-07 | 5.38e-07 | 2.99e-06 | 3.03e-06 | 3.51e-06
4.28 | 5.68e-07 | 5.02e-07 | 5.41e-07 | 3.07e-06 | 3.2e-06 | 3.75e-06 | 5.68e-07 | 5.02e-07 | 5.41e-07 | 3.07e-06 | 3.2e-06 | 3.75e-06
4.38 | 5.68e-07 | 5.06e-07 | 5.48e-07 | 3.14e-06 | 3.39e-06 | 3.81e-06 | 5.68e-07 | 5.06e-07 | 5.48e-07 | 3.14e-06 | 3.39e-06 | 3.81e-06
4.48 | 5.69e-07 | 5.03e-07 | 5.48e-07 | 3.21e-06 | 3.54e-06 | 4.18e-06 | 5.69e-07 | 5.03e-07 | 5.48e-07 | 3.21e-06 | 3.54e-06 | 4.18e-06
4.58 | 5.7e-07 | 5.01e-07 | 5.38e-07 | 3.29e-06 | 3.69e-06 | 4.29e-06 | 5.7e-07 | 5.01e-07 | 5.38e-07 | 3.29e-06 | 3.69e-06 | 4.29e-06
4.68 | 5.71e-07 | 5.02e-07 | 5.42e-07 | 3.33e-06 | 3.85e-06 | 4.38e-06 | 5.71e-07 | 5.02e-07 | 5.42e-07 | 3.33e-06 | 3.85e-06 | 4.38e-06
4.78 | 5.73e-07 | 5.03e-07 | 5.39e-07 | 3.39e-06 | 3.98e-06 | 4.61e-06 | 5.73e-07 | 5.03e-07 | 5.39e-07 | 3.39e-06 | 3.98e-06 | 4.61e-06
4.88 | 5.73e-07 | 5.01e-07 | 5.41e-07 | 3.41e-06 | 4.14e-06 | 4.86e-06 | 5.73e-07 | 5.01e-07 | 5.41e-07 | 3.41e-06 | 4.14e-06 | 4.86e-06
4.98 | 5.75e-07 | 5.07e-07 | 5.42e-07 | 3.45e-06 | 4.22e-06 | 5.13e-06 | 5.75e-07 | 5.07e-07 | 5.42e-07 | 3.45e-06 | 4.22e-06 | 5.13e-06
5.08 | 5.72e-07 | 5.07e-07 | 5.43e-07 | 3.49e-06 | 4.4e-06 | 5.39e-06 | 5.72e-07 | 5.07e-07 | 5.43e-07 | 3.49e-06 | 4.4e-06 | 5.39e-06
5.18 | 5.74e-07 | 5.04e-07 | 5.4e-07 | 3.51e-06 | 4.48e-06 | 5.57e-06 | 5.74e-07 | 5.04e-07 | 5.4e-07 | 3.51e-06 | 4.48e-06 | 5.57e-06
5.28 | 5.75e-07 | 5.06e-07 | 5.37e-07 | 3.53e-06 | 4.67e-06 | 5.73e-06 | 5.75e-07 | 5.06e-07 | 5.37e-07 | 3.53e-06 | 4.67e-06 | 5.73e-06
5.38 | 5.76e-07 | 5.11e-07 | 5.36e-07 | 3.55e-06 | 4.7e-06 | 5.96e-06 | 5.76e-07 | 5.11e-07 | 5.36e-07 | 3.55e-06 | 4.7e-06 | 5.96e-06
5.48 | 5.76e-07 | 5.05e-07 | 5.37e-07 | 3.58e-06 | 4.82e-06 | 6.16e-06 | 5.76e-07 | 5.05e-07 | 5.37e-07 | 3.58e-06 | 4.82e-06 | 6.16e-06
5.58 | 5.78e-07 | 5.11e-07 | 5.38e-07 | 3.6e-06 | 4.96e-06 | 6.34e-06 | 5.78e-07 | 5.11e-07 | 5.38e-07 | 3.6e-06 | 4.96e-06 | 6.34e-06
5.68 | 5.75e-07 | 5.11e-07 | 5.38e-07 | 3.59e-06 | 5.07e-06 | 6.64e-06 | 5.75e-07 | 5.11e-07 | 5.38e-07 | 3.59e-06 | 5.07e-06 | 6.64e-06
5.78 | 5.74e-07 | 5.09e-07 | 5.42e-07 | 3.6e-06 | 5.18e-06 | 6.73e-06 | 5.74e-07 | 5.09e-07 | 5.42e-07 | 3.6e-06 | 5.18e-06 | 6.73e-06
5.88 | 5.73e-07 | 5.06e-07 | 5.41e-07 | 3.62e-06 | 5.32e-06 | 6.94e-06 | 5.73e-07 | 5.06e-07 | 5.41e-07 | 3.62e-06 | 5.32e-06 | 6.94e-06
5.98 | 5.72e-07 | 5.11e-07 | 5.4e-07 | 3.6e-06 | 5.4e-06 | 7.2e-06 | 5.72e-07 | 5.11e-07 | 5.4e-07 | 3.6e-06 | 5.4e-06 | 7.2e-06
6.09 | 5.72e-07 | 5.13e-07 | 5.42e-07 | 3.63e-06 | 5.58e-06 | 7.32e-06 | 5.72e-07 | 5.13e-07 | 5.42e-07 | 3.63e-06 | 5.58e-06 | 7.32e-06
6.19 | 5.77e-07 | 5.15e-07 | 5.5e-07 | 3.63e-06 | 5.59e-06 | 7.55e-06 | 5.77e-07 | 5.15e-07 | 5.5e-07 | 3.63e-06 | 5.59e-06 | 7.55e-06
6.29 | 5.81e-07 | 5.17e-07 | 2.55e-07 | 3.63e-06 | 5.62e-06 | 7.79e-06 | 5.81e-07 | 5.17e-07 | 2.55e-07 | 3.63e-06 | 5.62e-06 | 7.79e-06
6.39 | 5.8e-07 | 5.16e-07 | 5.49e-07 | 3.63e-06 | 5.83e-06 | 7.76e-06 | 5.8e-07 | 5.16e-07 | 5.49e-07 | 3.63e-06 | 5.83e-06 | 7.76e-06
6.49 | 5.78e-07 | 5.2e-07 | 5.49e-07 | 3.62e-06 | 5.86e-06 | 7.98e-06 | 5.78e-07 | 5.2e-07 | 5.49e-07 | 3.62e-06 | 5.86e-06 | 7.98e-06
6.59 | 5.78e-07 | 5.2e-07 | 5.53e-07 | 3.63e-06 | 5.85e-06 | 8.27e-06 | 5.78e-07 | 5.2e-07 | 5.53e-07 | 3.63e-06 | 5.85e-06 | 8.27e-06
6.69 | 5.78e-07 | 5.13e-07 | 5.55e-07 | 3.64e-06 | 5.89e-06 | 8.49e-06 | 5.78e-07 | 5.13e-07 | 5.55e-07 | 3.64e-06 | 5.89e-06 | 8.49e-06
6.79 | 5.75e-07 | 5.18e-07 | 5.54e-07 | 3.64e-06 | 5.9e-06 | 8.46e-06 | 5.75e-07 | 5.18e-07 | 5.54e-07 | 3.64e-06 | 5.9e-06 | 8.46e-06
6.89 | 5.83e-07 | 5.17e-07 | 5.56e-07 | 3.65e-06 | 5.87e-06 | 8.78e-06 | 5.83e-07 | 5.17e-07 | 5.56e-07 | 3.65e-06 | 5.87e-06 | 8.78e-06
6.99 | 5.86e-07 | 5.17e-07 | 5.51e-07 | 3.65e-06 | 6.03e-06 | 9.21e-06 | 5.86e-07 | 5.17e-07 | 5.51e-07 | 3.65e-06 | 6.03e-06 | 9.21e-06
7.09 | 5.9e-07 | 5.15e-07 | 5.54e-07 | 3.65e-06 | 5.98e-06 | 9.28e-06 | 5.9e-07 | 5.15e-07 | 5.54e-07 | 3.65e-06 | 5.98e-06 | 9.28e-06
7.19 | 5.88e-07 | 5.19e-07 | 5.54e-07 | 3.65e-06 | 6.07e-06 | 9.27e-06 | 5.88e-07 | 5.19e-07 | 5.54e-07 | 3.65e-06 | 6.07e-06 | 9.27e-06
7.29 | 5.89e-07 | 5.21e-07 | 5.56e-07 | 3.63e-06 | 6e-06 | 9.41e-06 | 5.89e-07 | 5.21e-07 | 5.56e-07 | 3.63e-06 | 6e-06 | 9.41e-06
7.39 | 5.94e-07 | 5.15e-07 | 5.6e-07 | 3.63e-06 | 5.96e-06 | 9.53e-06 | 5.94e-07 | 5.15e-07 | 5.6e-07 | 3.63e-06 | 5.96e-06 | 9.53e-06
7.49 | 5.92e-07 | 5.17e-07 | 5.6e-07 | 3.63e-06 | 5.92e-06 | 9.82e-06 | 5.92e-07 | 5.17e-07 | 5.6e-07 | 3.63e-06 | 5.92e-06 | 9.82e-06
7.59 | 5.93e-07 | 5.12e-07 | 5.57e-07 | 3.64e-06 | 5.95e-06 | 9.94e-06 | 5.93e-07 | 5.12e-07 | 5.57e-07 | 3.64e-06 | 5.95e-06 | 9.94e-06
7.69 | 5.95e-07 | 5.13e-07 | 5.55e-07 | 3.63e-06 | 5.95e-06 | 1.02e-05 | 5.95e-07 | 5.13e-07 | 5.55e-07 | 3.63e-06 | 5.95e-06 | 1.02e-05
7.8 | 5.94e-07 | 5.15e-07 | 5.55e-07 | 3.62e-06 | 5.92e-06 | 1.05e-05 | 5.94e-07 | 5.15e-07 | 5.55e-07 | 3.62e-06 | 5.92e-06 | 1.05e-05
7.9 | 5.96e-07 | 5.13e-07 | 5.55e-07 | 3.63e-06 | 6.03e-06 | 1.07e-05 | 5.96e-07 | 5.13e-07 | 5.55e-07 | 3.63e-06 | 6.03e-06 | 1.07e-05
8 | 5.99e-07 | 5.12e-07 | 5.56e-07 | 3.66e-06 | 6.12e-06 | 1.09e-05 | 5.99e-07 | 5.12e-07 | 5.56e-07 | 3.66e-06 | 6.12e-06 | 1.09e-05
8.1 | 5.95e-07 | 5.15e-07 | 5.56e-07 | 3.66e-06 | 6.1e-06 | 1.11e-05 | 5.95e-07 | 5.15e-07 | 5.56e-07 | 3.66e-06 | 6.1e-06 | 1.11e-05
8.2 | 6e-07 | 5.16e-07 | 5.57e-07 | 3.65e-06 | 6.06e-06 | 1.15e-05 | 6e-07 | 5.16e-07 | 5.57e-07 | 3.65e-06 | 6.06e-06 | 1.15e-05
8.3 | 5.97e-07 | 5.13e-07 | 5.58e-07 | 3.64e-06 | 6.12e-06 | 1.14e-05 | 5.97e-07 | 5.13e-07 | 5.58e-07 | 3.64e-06 | 6.12e-06 | 1.14e-05
8.4 | 6.05e-07 | 5.17e-07 | 5.55e-07 | 3.65e-06 | 6.25e-06 | 1.14e-05 | 6.05e-07 | 5.17e-07 | 5.55e-07 | 3.65e-06 | 6.25e-06 | 1.14e-05
8.5 | 6e-07 | 5.27e-07 | 5.56e-07 | 3.65e-06 | 6.38e-06 | 1.17e-05 | 6e-07 | 5.27e-07 | 5.56e-07 | 3.65e-06 | 6.38e-06 | 1.17e-05
8.6 | 6.07e-07 | 5.26e-07 | 5.58e-07 | 3.66e-06 | 6.47e-06 | 1.18e-05 | 6.07e-07 | 5.26e-07 | 5.58e-07 | 3.66e-06 | 6.47e-06 | 1.18e-05
8.7 | 6.08e-07 | 5.23e-07 | 5.58e-07 | 3.68e-06 | 6.44e-06 | 1.17e-05 | 6.08e-07 | 5.23e-07 | 5.58e-07 | 3.68e-06 | 6.44e-06 | 1.17e-05
8.8 | 6.08e-07 | 5.27e-07 | 5.56e-07 | 3.67e-06 | 6.46e-06 | 1.17e-05 | 6.08e-07 | 5.27e-07 | 5.56e-07 | 3.67e-06 | 6.46e-06 | 1.17e-05
8.9 | 6.13e-07 | 5.26e-07 | 5.59e-07 | 3.66e-06 | 6.42e-06 | 1.09e-05 | 6.13e-07 | 5.26e-07 | 5.59e-07 | 3.66e-06 | 6.42e-06 | 1.09e-05
9 | 6.08e-07 | 5.22e-07 | 5.61e-07 | 3.66e-06 | 6.47e-06 | 1.18e-05 | 6.08e-07 | 5.22e-07 | 5.61e-07 | 3.66e-06 | 6.47e-06 | 1.18e-05
9.1 | 6.13e-07 | 5.21e-07 | 5.59e-07 | 3.68e-06 | 6.47e-06 | 1.21e-05 | 6.13e-07 | 5.21e-07 | 5.59e-07 | 3.68e-06 | 6.47e-06 | 1.21e-05
9.2 | 6.12e-07 | 5.29e-07 | 5.64e-07 | 3.69e-06 | 6.38e-06 | 1.18e-05 | 6.12e-07 | 5.29e-07 | 5.64e-07 | 3.69e-06 | 6.38e-06 | 1.18e-05
9.3 | 6.16e-07 | 5.29e-07 | 5.63e-07 | 3.68e-06 | 6.23e-06 | 1.21e-05 | 6.16e-07 | 5.29e-07 | 5.63e-07 | 3.68e-06 | 6.23e-06 | 1.21e-05
9.4 | 6.18e-07 | 5.26e-07 | 5.61e-07 | 3.67e-06 | 6.24e-06 | 1.22e-05 | 6.18e-07 | 5.26e-07 | 5.61e-07 | 3.67e-06 | 6.24e-06 | 1.22e-05
9.5 | 6.14e-07 | 5.27e-07 | 5.6e-07 | 3.68e-06 | 6.3e-06 | 1.21e-05 | 6.14e-07 | 5.27e-07 | 5.6e-07 | 3.68e-06 | 6.3e-06 | 1.21e-05
9.61 | 6.14e-07 | 5.37e-07 | 5.63e-07 | 3.72e-06 | 6.33e-06 | 1.2e-05 | 6.14e-07 | 5.37e-07 | 5.63e-07 | 3.72e-06 | 6.33e-06 | 1.2e-05
9.71 | 6.17e-07 | 5.3e-07 | 5.63e-07 | 3.72e-06 | 6.22e-06 | 1.15e-05 | 6.17e-07 | 5.3e-07 | 5.63e-07 | 3.72e-06 | 6.22e-06 | 1.15e-05
9.81 | 6.19e-07 | 5.33e-07 | 5.66e-07 | 3.73e-06 | 6.26e-06 | 1.14e-05 | 6.19e-07 | 5.33e-07 | 5.66e-07 | 3.73e-06 | 6.26e-06 | 1.14e-05
9.91 | 6.26e-07 | 5.27e-07 | 5.66e-07 | 3.74e-06 | 6.17e-06 | 1.16e-05 | 6.26e-07 | 5.27e-07 | 5.66e-07 | 3.74e-06 | 6.17e-06 | 1.16e-05
10 | 6.24e-07 | 5.33e-07 | 5.65e-07 | 3.74e-06 | 6.2e-06 | 1.22e-05 | 6.24e-07 | 5.33e-07 | 5.65e-07 | 3.74e-06 | 6.2e-06 | 1.22e-05